## Sheet1
Page | Original Text in report | Comment | Suggestions for alternative Text
| QUESTION 1 | Please see images on right - for information on PVC formulations, and on potential alternatives, the best texts are from independent open sources as follows: 1. J.K. Sears and R. Darby: The Technology of Plasticisers, Wiley and Sons, 1982 (old but regarded as the bible of flexible polymer formulation) 2. Plasticisers, Principle and Practice: Alan S Wilson, Institute of Materials, 1995, ISBN 0 901716 76 6 (already referenced in the spreadsheet) 3. Plasticizers: Chapter in Ullman’s Encyclopaedia of Industrial Chemistry, (Perry Walters, David F Cadogan and Christopher J Howick: © 2020 Wiley-VCH Verlag GmbH & Co. KGaA, Weinheim
| QUESTION 2 | Please see image on right
| QUESTION 3 | The volume of imported MCCP-containing PVC/ EEE is significantly more than the volume of that exported.
| QUESTION 4 | Under REACH there will be efforts to minimise emissions. As such any data provided now is premature and will be subject to change soon.
| QUESTION 5 | See previous comment
| QUESTION 6 | See previous comment
N/A | LEGAL COMMENT | As part of the EU green deal building towards a more carbon neutral future, we have data that the use of MCCP can help to achieve this as we have assessed its 'carbon footprint' (information available upon request from INOVYN). Without MCCP, the targets will be more difficult to achieve. Will a 'life cycle assessment' be performed by the evaluating body as part of this to show the role MCCP plays?
N/A | LEGAL COMMENT | Under REACH provisions, as part of ongoing processes by different agencies, ECHA has a legal obligation to interact on assessments by other groups. As MCCP is undergoing evaluation by them as well, have ECHA been involved in this assessment given their obligations here?
N/A | LEGAL COMMENT | No reference is made in this report to the innovation principle. Please can an assessment of this be included?
N/A | LEGAL COMMENT | The report should refer to the latest Substance Evaluation report from EChA on conclusions from their evaluation throughout. This shows that there all risks associated with MCCPs are controlled. In addition, on the P and B assessment, the final SEv report should be utilised. The report would also benefit from a definite risk assessment which is currently absent.
N/A | LEGAL COMMENT | MCCP, SCCP, LCCP are regulatory/inventory type description and not unique constituents in products. The EC/CAS numbers for MCCP do not define chlorination levels. They define a certain type of production process/ paraffin (by carbon number range) that has been chlorinated. CAS, EPA, and others who developed these original substance acknowledged that the names represent a process as much as a substance. There is a trend to break down UVCBs into individual chemicals or other subsets to aid understanding but this has made things more complex. SCCP’s name is “alkanes, C10-13, chloro”. This is what is listed as an SVHC. There may be a misunderstanding that any chloroalkanes in this carbon range are therefore SCCP (and therefore SVHCs). However, there are CPs products on the market separate from SCCP that contain chloroalkanes in the C10-13 range (e.g. in Asian imports). Indeed, the POPs listing of SCCP include a chlorination level definition (POPs only considers SCCP to be 48% and greater chlorination by weight). So, if a Chinese article manufacture uses a C10-C21 CP, chlorinated at 42% Cl by weight (which we believe is perfectly legal in China and could be exported to the EU) they may not legally have used SCCP (as it is defined under REACH) nor have they used a product that contains any POPs. When these are detected in imported products though, the misunderstanding above leads to resources being expended to find and regulate materials which are similar.
11 | Medium-chained chlorinated paraffins (MCCPs), also known as chloro-paraffin, refer to a group of substances rather than a single one. | The definition of MCCP used here is unclear. MCCP should really be defined under the range of chlorination levels as authority attention is based on this. This should be part of the assessment here as well.
11 | Medium-chained chlorinated paraffins (MCCPs), also known as chloro-paraffin, refer to a group of substances rather than a single one. | The term "refer to a group of substances" is somewhat misleading since MCCP is a single UVCB substance. | contains a range of compositions/constituents rather an a single one.
11 | Commercially available MCCP products generally consist of a mixture of linear chloro-alkanes with a medium carbon chain length in the range of C14-17, (EC No: 287-477-0, CAS No: 85535-85-9) | It is incorrect to refer to EC No: 287-477-0, CAS No: 85535-85-9 and say that it consists of a mixture, as it is a substance. If it was a mixture, it would have a 'mixture' of CAS and EC numbers (see comment above) | Commercially available MCCP products generally contain a range of compositions/constituents of linear chloro-alkanes with a medium carbon chain length in the range of C14-17, (EC No: 287-477-0, CAS No: 85535-85-9)
12, 13 | Those products may contain a mixture of chlorinated paraffins that do not match with the classification of MCCPs in the EU. EEE products containing commercial MCCPs such as CP-52 may contain certain amounts of chloro paraffins that are beyond the scope of this substance evaluation dossier on MCCPs with CAS number 85535-85-9. | Our experience indicates that chlorinated paraffins used in China are not mixtures (as defined by REACH and CLP) but chlorinated alkanes based on wide alkane feedstocks, such as C10-20 or C10-21 (as is the case for CP-52). Any action on MCCPs, as identified by CAS Number 85535-85-9 (EINECS 287-477-0) would not have an effect on these imports and these are likely to be used as alternatives to EU-manufactured MCCP products. Thus we do not agree with the sentence that they are beyond the scope of the substance evaluation: they are likely to be cost effective alternative for European EEE producers. | Those products may contain chlorinated paraffins that do not match with the classification of MCCPs in the EU. EEE products containing commercial CPs such as CP-52 may contain certain amounts of chloro paraffins of a wide carbon chain length distribution (such as C10-20 or C10-21). The consequences of this in terms of potential regulatory actions need to be evaluated.
13 | Referring to the arbitrary distinction between SCCPs and MCCPs, EuroChlor (2018) further argues that each substance group is likely to contain congeners that are assigned to the other group. | We question whether this distinction is "arbitrary" but perhaps this is a translation error? The information was provided to help improve understanding on nomenclature based on the CAS numbers. This statement from Oeko Institut is a matter of opinion on the value of the provided commentary. | Referring to the distinction between SCCPs and MCCPs
17 | Commercial grade MCCPs may also contain Short Chain Chlorinated Paraffins (SCCPs, carbon chain lengths between 10 and 13) that are recognised as POPs and are restricted by the Stockholm Convention since 2017 | SCCP is a substance with a designated CAS Number (85535-84-8) and EINECS Number (287-476-5). It indeed has a composition of C10-13. However SCCPs are not contained in commercial MCCPs. MCCPs may contain components with carbon chain length below 14 as part of their overall composition but these are present at all times and in all tests to which MCCPs are subjected. They are not impurities. To state "Commercial grade MCCPs may also contain Short Chain Chlorinated Paraffins" implies a mixing of two substances and this is not the case. You cannot have one UVCB substance in another UVCB. This is not consistent with the REACH substance evaluation (section 4.1.2) which clearly states that "the registered substance [MCCP] contains structural analogues of alkanes, C10-13, chloro [SCCP]" - but these are not SCCP as indicated throughout the report, particularly on p17. | Commercial grade MCCPs may also contain components with chain lengths below C14, typically C13, and components above C17, typically C18. These are part of the MCCP composition and are, and were, always present during MCCP assessment and testing.
18 | ChemSec’s SIN List does not mention MCCPs as such, but refers to longer-chained “Paraffin waxes and Hydrocarbon waxes, chloro” (EC No: 264-150-0, CAS No: 63449-39-8), | We think this is evidence of some of the confusion around UVCBs in general and MCCPs in particular. MCCPs have never been described by the 63449-39-8 CAS Number, defined as paraffin waxes and hydrocarbon waxes, chloro, since the starting materials are not waxes. This indicates a confusion with nomenclature. | ChemSec’s SIN List does not mention MCCPs as such, but refers to longer-chained “Paraffin waxes and Hydrocarbon waxes, chloro” (EC No: 264-150-0, CAS No: 63449-39-8), which is for a completely different family of chloroparaffins. This indicates a confusion with nomenclature.
19 | Moreover, MCCPs with higher chlorination levels (i.e. >50 % wt. Cl) provide flame retardant properties that are harnessed on top of its function as a plasticiser extender | We understand that all MCCPs provide flame retardancy. Whilst it may be common to use a more highly chlorinated material specifically for flame retardancy, it doesn't mean that all MCCPs don't have these properties. | Moreover, MCCPs provide flame retardant properties that are harnessed on top of its function as a plasticiser extender
19 | It should be noted that MCCPs are currently in use as a substitute for short-chain chlorinated paraffins (SCCPs) in applications such as PVC, | It would be useful to see the reference to this statement. We consider that SCCP use in PVC formulations would be too volatile. When used SCCPs were registered as flame retardants in rubber and as a plasticiser in sealing compounds. Please also note the reference in the EU ESR Risk Assessment for SCCPs(section 2.2.2.7., page 14) reads: "A small amount of short-chain chlorinated paraffins was reported to have been used in PVC in the late 1990s (e.g. figures reported to the Economic and Social Committee Review of the 20th Amendment to the Marketing and Use Directive, suggested a very small use of short-chain chlorinated paraffins in PVC in 1998). However, Industry has indicated that this was an error in the reported figures and that short-chain chlorinated paraffins were not used in this application over the period for which data have been collated (1994 to the present day) (Euro Chlor, 2003a). | It should be noted that MCCPs were used as a substitute for short-chain chlorinated paraffins (SCCPs) in applications such as rubber and sealants
20 | According to KEMI (2018), MCCPs are typically added to PVC at 10-15 % w/w of the total plastic, but can reach up to 20 % of the polymer compound for sheathing or insulation of electric cables. In contrast, the MCCPs concentration in rubbers is comparatively low and does not exceed 3.8 %. | We think the reference to 20% is very high, but if there is proof of it then clearly it can be retained. MCCPs must be formulated within well established compatibility limits: failure to do this is evidenced by exudation before a product would leave the factory. Typical levels are up to 10% w/w in cables. | According to KEMI (2018), MCCPs are typically added to PVC at 10-15 % w/w of the total plastic, but can reach up to 20 % of the polymer compound for sheathing or insulation of electric cables, although this is questioned by industry (Euro Chlor and EuropaCable, who indicate that maximum levels are between 8 and 10% and governed by well-established compatibility rules (see for example Plasticisers, Principle and Practice: Alan S Wilson, Institute of Materials, 1995, ISBN 0 901716 76 6, page 77)).
21 | Figure 2.1 | Since the REACH dossier has been updated several times (most recently March 2019) reference to 2009 is not current. The latest dossiers have included registered volume split by applications as part of the requests from the REACH substance evaluation | Reference 2019 for REACH and check volumes
22 | Glüge et al. (2018) estimates conservatively that “MCCPs might have been produced in the order of 600 000 t in China in 2013. | The International Chloralkanes symposia in Beijing (2015) and New Delhi (2018) recorded Chinese capacity for CPs to be approximately 1.3 Million tonnes and that of India to be between 600,000 and 800,000 tes per year with a growth rate of 12-14% | Glüge et al. (2018) estimates conservatively that “MCCPs might have been produced in the order of 600 000 t in China in 2013". The International Chloralkanes symposia in Beijing (2015) and New Delhi (2018) recorded Chinese capacity for CPs to be approximately 1.3 Million tonnes and that of India to be between 600,000 and 800,000 tes per year with a growth rate of 12-14%
22 | Are there different assumptions on use of MCCPs in articles, which take into account the different levels of the supply chain, especially electronic components (including cables and encapsulated components), electronic assemblies, and electronic equipment? | Not an assumption but MCCPs will be added either by the manufacturer of cable itself but also via a compounder who makes plastic pellets which can then be melted to form cables.
24 | Human Health hazard Profile | We would like to incorporate the fact that in the recent EU REACH CoRAP evaluation the conclusion was that all risks are managed. This should be included in the text (suggestions below).
25 | Although the available evidence does not seem to suggest that MCCPs pose a relevant mutagenicity and carcinogenicity risk to humans, the EU RAR invokes the precautionary principle when proposing a NOAEL of 23 mg/kg/day for repeated dose effects on the kidney as a carcinogenicity endpoint (JRC-IHCP, 2011). | The NOAEL referred to here from a repeat-dose study, for a non-cancer endpoint, is cross read to a cancer endpoint. The discussion on cancer risk needs revision as the quoted MCCP cancer risk (based on read across to SCCP) is not scientifically correct. For example, use of the repeat-dose NOAEL (for a non-cancer endpoint) and then stating this is also the cancer NOAEL does not follow. We are confused how the types of effects seen in the NTP testing of SCCP are not relevant to humans and how the IARC classification for SCCP is therefore considered inappropriate/irrelevant. The US EPA conclusion supports this and should be used to help in the assessment of 'available evidence'.
26 | Derived No Effect Levels (DNEL) for MCCPs are shown in Table 3-1; they have been extracted from the publicly available ECHA databases, which are based on information from the REACH registration dossiers. It should be stressed that information provided by registrants has not been subject to scrutiny by ECHA or any EU expert group. In comparison to these, the DNELs compiled by the UK Chemicals Agency in the Annex XV report (2008) are included | The substance and dossier have been subject to a substance evaluation under REACH and a report is available. All risks are stated to be managed | Derived No Effect Levels (DNEL) for MCCPs are shown in Table 3-1; they have been extracted from the publicly available ECHA databases, which are based on information from the REACH registration dossiers. It should be stressed that information provided by registrants has been subject to scrutiny by ECHA and the UK Environment Agency, acting as rapporteur, under the REACH Substance Evaluation programme (CoRAP). The conclusion is that risks are managed.
27 | Glüge et al. (2018) point out that MCCP congeners with more than 46 % chlorine have to be considered as persistent in the environment as results from biodegradation tests in secondary activated sludge suggest | Given that the whole REACH CoRAP review was on studies for biodegradation and bioaccumulation, we think it is not correct to simply select one study for mention when the REACH process has developed numerous tests on biodegradation in several test methods. | There is a relationship between biodegradation and both chain length and degree of chlorination which has been subject to detailed review in both the recent updated REACH dossiers (2018 and 2019) and the CoRAP evaluation report
27 | Glüge et al. (2018) point out that MCCP congeners with more than 46 % chlorine have to be considered as persistent in the environment as results from biodegradation tests in secondary activated sludge suggest | Please note that Gluege is a secondary source, review paper. To draw this conclusion the appropriate action would be to review and cite the research directly quoted from this paper. From the outset, this is a subjective review where a more objective view on available data is required.
27 | Figure 4.1 | This figure - the matrix table - is not present in the CoRAP report and has been dropped by the eMSCA. As such it should be removed as this is no longer the most recent thinking on these substances.
27 | According to Glüge et al. (2018), MCCPs meet the toxicity threshold defined under REACH (chronic NOEC or EC10 for freshwater organisms below 10 μg/L). Therefore, they should be considered toxic to the environment. This is in line with the CLP Regulation, which classified MCCPs as acute and chronic toxic to the aquatic environment (H400 - Very toxic to aquatic life and H410 - Very toxic to aquatic life with long lasting effects). | The CLP entry has a legal basis and as such an indication from one academic agreeing with it is unnecessary. Manufacturers classify and label their products in accordance with CLP | CLP Regulation classifies MCCPs as acute and chronic toxic to the aquatic environment (H400 - Very toxic to aquatic life and H410 - Very toxic to aquatic life with long lasting effects).
29 | MCCPs are used as secondary plasticisers in flexible plastics, rubbers and other polymers that are applied in a multitude of application areas. Out of the total MCCP consumption in the EU, 54% is used in PVC products, 11 % in rubber and 35 % in other polymers. | There does not appear to be a reference for this entry. One should be included to show the source and validity of these data. Plus, it is important to note that MCCPs are also used because of their flame retardancy properties.
32 | Plastics recycling is of limited use today for PVC cable recycling; therefore, the focus will be on mechanical recycling | Recycling processes, such as Vinyloop, do exist. Cable waste was the principle feedstock for the Vinyloop process and MCCP was accounted for in the products and eSDS of the process. A significant amount of details are given in the relevant authorisation dossiers - available via the EChA website - for this process which required authorisation under REACH owing to the presence of DEHP. | Plastics recycling technologies for PVC cables do exist (e.g. Vinyloop® ) but the focus will be on mechanical recycling
33 | It should be noted that KEMI (2018) seemingly neglects the MCCPs contained in imported EEE. | This is an important point as to neglect any information on imported products leads to a non-level playing field for EU industry - a central tenet of all EU legislation. As such, any information which does not take this into account should not be used for decision making here.
33 | The conversion of PVC recyclate may contain calendaring as a process step. Although, this is no inherent waste treatment process, it is of relevance as recycling and initial conversion of recyclate may occur in the same manufacturing sites. If for the calendaring higher temperatures ( > ambient temperature) are used, releases through evaporation are more likely. | The correct terminology is "calendering." Conversion of recyclate back to cables is subject to the same Risk Mitigation Measures as in the virgin process, e.g. candle filters and scrubbing | The conversion of PVC recyclate may contain calendering as a process step. Although, this is not an inherent waste treatment process, it is of relevance as recycling and initial conversion of recyclate may occur in the same manufacturing site. If for the calendering higher temperatures ( > ambient temperature) are used, releases through evaporation are more likely although such loss will be subject to risk management measures also employed in the first life manufacture.
37 | GENERAL COMMENT ON OCCUPATIONAL EXPOSURE | The information reported draws on limited information on occupational exposure as such no conclusions can be drawn. Whilst there are confidentiality concerns with us obtaining these data, the authorities can contact the manufacturers listed in the REACH dossier to obtain these data.
42 | Section 6.1.3 | The studies given indicate detections of chlorinated paraffins but we are not certain that these MCCP as being evaluated in the current Annex II dossier with the given CAS number. They could belong to the wider cut Asian products which are not subject to any regulatory scrutiny at present. Contact with the authors could clarify this (see note p45). It is also possible that these are detection of medium chain congeners rather than the MCCP product. It certainly does not lead to the conclusion that consumers are exposed to MCCP released from articles. The same is true for the assumptions made in Table 6.3 and from the data in Figure 6.2. See general statement above
45 | In their position paper, Euro Chlor questioned the monitoring results stating that “several of the studies, relied upon as part of the proposal, are also questionable. These studies utilise old methods that cannot effectively distinguish between Short Chain Chlorinated Paraffins (SCCP, a controlled substance in the EU) and MCCP. These older methods relied on laboratory produced technical standards that bear little chemical resemblance to any products ever placed on the market, adding to their inconclusive findings. Only by applying modern methods (see van Mourik et al. 2015) can such molecules be accurately quantified in biological or environmental samples | There has been progress here: an international symposium was held in Amsterdam, in February 2019 to discuss the inherent problems with analysis of MCCPs, especially at these low levels. | In their position paper, Euro Chlor questioned the monitoring results stating that “several of the studies, relied upon as part of the proposal, are also questionable. These studies utilise old methods that cannot effectively distinguish between Short Chain Chlorinated Paraffins (SCCP, a controlled substance in the EU) and MCCP. These older methods relied on laboratory produced technical standards that bear little chemical resemblance to any products ever placed on the market, adding to their inconclusive findings. Only by applying modern methods (see van Mourik et al. 2015) can such molecules be accurately quantified in biological or environmental samples". These issues were reviewed in a Euro Chlor sponsored symposium with academics and regulators on analytical methods for chlorinated paraffins in Amsterdam in February 2019, which again showed the variability of results and the probelms encountered with analysing environmental samples.
46 | The substance evaluation of the human health and environment hazards of MCCPs is currently still in progress. However, according to the “Brief report from the 22nd PBT EG meeting (Helsinki, 3-4 September 2019)” 57, the general view is that MCCP at or above 50 % chlorine by weight are vPvB. This conclusion heavily affects the impact and risk evaluation here at hand because as a result of both properties, the current DNELs and PNEC would no longer be applicable | We agree that the RoHS process should first allow the REACH process to come to a conclusion.
47 | However there are no evidences found that the actual MCCP content in WEEE plays any role for the treatment processes, respectively there were no interferences found in WEEE processes related to the presence of MCCPs. PVC recycling is possible and increasingly applied independent from the MCCP content in the polymer as can be understood from the claims of industry, e.g. projects like VinylPlus | MCCP neither enhances nor hinders the recycling process of flexible PVC | However, there are no evidences found that the actual MCCP content in WEEE plays any role for the treatment processes, respectively there were no interferences found in WEEE processes related to the presence of MCCPs. MCCP neither enhances nor hinders the recycling process of flexible PVC. PVC recycling is possible and increasingly applied independent of the MCCP content in the polymer as can be understood from the claims of industry, e.g. projects like VinylPlus
| Table 8.2 | Whilst the list of alternatives are possible, questions must be raised whether the performance requirements, set by individual member states and manufacturers are met at equivalent concentrations. Otherwise excessive quantities may be needed OR loal member state level performance standards will not be met leading to potential safety concerns.
57 | Table 8-4 | Given that MCCPs provide both flexibility and fire properties, it would be more useful to list substances which could be alternatives for flexibility separately from those which would be alternatives for the required fire properties. None of the inorganic substances listed provide plasticising properties. We also do not agree that DEHA is an alternative since this is a plasticiser specifically used for food film and for low temperature cables: application areas where MCCP is categorically not used. All of the substances listed carry moderate (DINP) to significant (ATBC, trimellitate, phosphate) price premiums.
63 | KEMI (2018) explains that in the REACH registration data that twelve registrants, three of which are only representatives have compiled and submitted information on MCCPs. As it is not clear from this data how many of the registrants are EU companies and how many represent manufacturers of imported volumes, KEMI assume that there are <12 MCCP manufacturers in the EU | By definition, if there are 12 registrants, three of which are Only Representatives, there are nine EU manufacturers (since any non-EU manufacturer can only register through an OR). In fact today (see EChA website) there are 10 registrants: six EU manufacturers and 4 ORs
63 | The number of employees of such manufacturers is not known. | Whilst there are confidentiality concerns with obtaining these data, the authorities can contact the manifacturers listed in the REACH dossier to obtain these data.
63 | KEMI further note that four of the registrants of MCCPs have also provided data for the registration of LCCPs, which may be used as a substitute for MCCPs. | LCCPs, registered under REACH with CAS number 63449-39-8, can't be a direct substitute for MCCPs in PVC cables for multiple reasons. 1) Availability of the feedstock. The feedstock for LCCPs is represented by n-alkanes with carbon chain lengths usually comprised in a range from (approximately) C18 to C22. This feedstock has a mostly mineral origin: it derives mainly from crude oil, after distillation and refining. The quantities of this feedstock (tons/year) put on the market are substantially lower then the medium chain n-alkanes one (about 13%, from vegetal sources) and, for this reason, absolutely not sufficient to cover the production of LCCPs for their specific end-uses (metal working fluids, foams, lubricants). In addition, the proposed "new" use as a PVC alternative. 2) Physical-chemical properties: the longer the carbon chain length is of the raw material (n-alkane), the higher the viscosity is of the final chlorinated product (chlorinated paraffin). So, if we compare the viscosity of one sample of MCCP and one sample of LCCP having the same density (i.e. having the same chlorine content), the LCCP will have higher viscosity. If you were to supply LCCP to your customer with the same final viscosity of the MCCP they were used to buying, you would need to produce LCCP with a lower content of chlorine (typically: 6-8 %w/w of chlorine content less). In this way, customers would be obliged to choose between a higher viscosity material (if they want to keep the same chlorine/ density level of the MCCP they were used to buying) OR a lower chlorine/ density material (if they want to keep the same viscosity level of the MCCP they were used to buying). This means that the substitution would be incomplete and comparable. | KEMI further note that four of the registrants of MCCPs have also provided data for the registration of LCCPs.
63 | On the other side, should MCCPs be phased-out, an increase in sales of possible substitutes would be expected. In this sense, revenues of manufacturers of substitutes, such as LCCPs, are expected to increase under the restriction scenario and would compensate at least partially the MCCP-related revenue losses | The majority of the possible substitutes are not coming from European suppliers, but from China. As such, no large revenues are expected for European alternative producers. This is along with concerns over less efficient, more emission intensive production methods in other regions that do not meet the sustainability ambitions of the EU. | On the other side, should MCCPs be phased-out, an increase in sales of possible substitutes would be expected, particularly from outside the EU. In this sense, revenues of manufacturers of substitutes, such as LCCPs, are expected to increase under the restriction scenario and would compensate at least partially the MCCP-related revenue losses for non-EU businesses.
63-64 | This would provide a direct set-off of losses for those manufacturers who place both MCCPs and LCCPs on the market (four of the MCCP registrants) and may also lead to a shift in market share from manufacturers who only produce MCCPs (8 registrants) to those producing both (4 registrants) or to manufacturers of other alternatives (see below). The price of LCCPs per tonne is stated by KEMI (2018) to be ca. 24 % higher than MCCPs, or €1050 (LCCPs) vs. €850 (MCCPs) per tonne. In this sense, the shift towards this alternative would be expected to cover the losses of the respectively reduced MCCP production volumes. | As mentioned it is not correct to discuss LCCP as direct substitutes with a higher price. The quantity of the feedstock for LCCP is totally insufficient to support the switch from MCCP to LCCP in the current RoHS scenario (see above comments).
73 | Whereas commoditised MCCPs traded in the EU contain less than 1 % of SCCPs (short-chain chlorinated paraffins), commoditised MCCPs available in other world regions (e.g. China) contain higher concentrations of SCCP. SCCPs have been recognized as being a POP substance | As stated previously, these substances, such as CP-52, cannot be considered as MCCPs since they are based on a wide carbon chain distribution in their alkane feedstock. Under the convention on UVCBs, SCCP cannot be present in MCCP: these are separate UVCB substances made using a different starting material. All assessments of MCCP are made on MCCP containing all constituents, including any chains below C14.