## Sheet1
Page | Original Text in report | Comment | Suggestions for alternative Text
| QUESTION 1: Data on typical formulations for MCCPs as a secondary plasticiser or plasticiser (extender) in PVC | MCCPs are exclusively used in flexible PVC products such as electrical cables and coated fabrics. When used (which is not always the case), the typical amount is 10 – 15 % w/w, up to 20 % in extreme cases
| QUESTION 2: To what extent does the content of MCCPs vary in PVC and to what extent do requirements on flame retardancy determine the use of MCCPs and the amount used? | MCCPs content varies between 0 and the levels indicated above; the main factor determining use is indeed the flame retardancy requirement
| QUESTION 3: imports and exports of MCCPs in PVC and/or EEE | We have no own data at ECVM. AS far as we aware from othre sources, three are more imports into the EU than exports
| QUESTION 4: assumptions on use of MCCPs in articles, which take into account the different levels of the supply chain, especially electronic components (including cables and encapsulated components), electronic assemblies, and electronic equipment? | We have no relevant data at ECVM, sorry. PVC use in E&E equipment is essntially limited nowadays to power cables. PVC use in E&E equipment is low (around 80 kt of PVC resin used in E&E across the EU, so probbaly about 100 kt of formulated E&E PVC products
| QUESTION 5: Composition of flexible LED-stripes, i.e. the presence and concentration of MCCPs in the polymeric insulation material | We have no relevant data at ECVM, sorry. PVC use in E&E equipment is essntially limited nowadays to power cables
| QUESTION 6: Information contributing to the transparency of disposal routes including information on releases during treatment processes of any kind | Electric cables are typically recycled into massive road traffic management products such as traffic cones and road bumps to slow down traffic. The MCCPs do not impede PVC cable recycling. MCCPs enhance the fire retardancy of PVC cables and have good compatibility with PVC formulations. Emissions and exposures associated with the use and waste management of MCCPs in PVC cable formulations are adequately controlled. About 100 kt of PV ccables are recycled annually, see Progress reports under www.vinylplus.eu. Recycling of coated fabrics is still very limited due to the difficulty os separating the PVC layer from the plyester layer; such products are probbaly ending up in waste-to-energy plants
| General comment | The report should refer to the latest Substance Evaluation report from EChA, which concludes that the risks associated with MCCPs are controlled.
11 | Medium-chained chlorinated paraffins (MCCPs), also known as chloro-paraffin, refer to a group of substances rather than a single one. | MCCPs should be defined under the range of chlorination levels
17 | Commercial grade MCCPs may also contain Short Chain Chlorinated Paraffins (SCCPs, carbon chain lengths between 10 and 13) that are recognised as POPs and are restricted by the Stockholm Convention since 2017 | SCCPs are not contained in commercial MCCPs. MCCPs may contain components with carbon chain lengths below 14 as part of their overall composition but they are present in all tests to which MCCPs are subjected. Sttaing "Commercial grade MCCPs may also contain Short Chain Chlorinated Paraffins" implies a mixing of substances and this is not the case.
18 | ChemSec’s SIN List does not mention MCCPs as such, but refers to longer-chained “Paraffin waxes and Hydrocarbon waxes, chloro” (EC No: 264-150-0, CAS No: 63449-39-8), based on their PBT and/or endocrine disruptor properties.21 Additionally, the SIN List also includes SCCPs due to their PBT properties | As stressed many times by most industry stakeholders, the SIN list is a private list put together by NGOs. We do not consider it as a valid reference | Delete all references to the SIN list
19 | Moreover, MCCPs with higher chlorination levels (i.e. >50 % wt. Cl) provide flame retardant properties that are harnessed on top of its function as a plasticiser extender. MCCPs are used as such in PVC | All MCCPs provide flame retardancy. | Moreover, MCCPs provide flame retardant properties that are harnessed on top of its function as a plasticiser extender. MCCPs are used as such in PVC
29 | MCCPs are used as secondary plasticisers in flexible plastics, rubbers and other polymers that are applied in a multitude of application areas. Out of the total MCCP consumption in the EU, 54% is used in PVC products, 11 % in rubber and 35 % in other polymers. | There is no reference for this information. | Include reference, or delete.
32 | Plastics recycling is of limited use today for PVC cable recycling; therefore, the focus will be on mechanical recycling | This sentence is unclear, insofar as it could imply that PVC is not recycled, which is contradicted by the remainder of the section. PVC waste from cables dismantling is indeed recycled to a large extent. Its advantage is that it is available in a limitde number of locations (cable dismantlers), and hence easily collected
34-35 | There are four principal endpoints for WEEE,… | Absence of our comments on this information should not be understaood as tacit agreement. We simply do not have the data to comment usefully
35 | From the undocumented 3.2 million tonnes (34 % of total), it was estimated that 1.7 million tonnes have been processed within the EU and 1.5 million tonnes exported from the EU | Data from 2015 are entirely irrelevant now in view of the recently bans imposed by China and other countries on the importation of plastic waste. Furthermore, the recently adopted amendment of the Basel Convention is expected to further restrain waste exports to non-OECD countries
37 | In conclusion, the MCCP contained that unaccounted for amounts of WEEE or second-hand EEE that is traded outside the EU, is very likely to undergo open burning under crude conditions (no emission controls applied, absence of occupational health protection, inadequate disposal of residues). | "Very likely" is a subjective assessment. Even in developing countries one is aware that burning waste to recover copper lowers the value of the recovered copper. Besides, most of the chlorine in PVC insulated cables originates from the PVC itself, and hence a potential restriction of MCCPs would not substantially reduce the riasks associated with unsound waste management practices, if any. Last but not least, more and more cable waste is generated in developing countries and hence EU regulations on cable manufacturing have less and less impact.
42 | Section 6.1.3 Consumer exposure | It is not possible to know if the MCCPs mentioned in this section are in the strict scope of this evaluation. They could belong to the wider cut of imported products which are not subject to any regulatory scrutiny at present.
46 | Section 6.3 Exposure under uncontrolled disposal | See comment on page 37
| Table 8.2 | It is not indicated which if any of the alternative flame retardants would ensure the performance required by national regulations and, if so, at which concentrations woudl be needed.
53 | Furthermore, instead of substituting MCCPs, the use of alternative polymer materials, other than PVC, also enchain MCCP-free options: An advantage of alternative polymer materials that can be used for cable and wire insulation is the additional aim to phase-out halogenated flame retardants. | PVC is used in cables because it provides excellent flexibility, is cost-effective and can be recycled
57 | Table 8-4 | None of the inorganic substances listed provide plasticising properties. DEHA is not an alternative plasticiser for the applications hwere MCCPs are used.
63-72 | Chapter 9 Socio-economic impacts | Absence of our comments on this information should not be understaood as tacit agreement. We simply do not have the data to comment usefully
63 | It is furthermore clarified that cables with a rated voltage of more than 250 Volts do not fall under the RoHS 2 Directive and would thus not be affected by a restriction | Our understanding is that ALL electric cables are now in the scope of the RoHS 2 Directive | Please check
65 | It is possible that the reduction in demand for MCCPs could affect employment in enterprises manufacturing MCCPs. KEMI (2018) refer to data from VinylPlus from 201681 as to five companies representing 70% of the total EU PVC market, which operate 41 production plants located in 21 different sites. These operations have a total of 7,000 employees, though not all of these can be connected to the PVC manufacture nor to PVC containing MCCPs. | All these figures are related to PVC production (but of course not all to PVC containing MCCPs | It is possible that the reduction in demand for MCCPs could affect employment in enterprises manufacturing MCCPs. KEMI (2018) refer to data from VinylPlus from 201681 as to five companies representing 70% of the total EU PVC market, which operate 41 production plants located in 21 different sites. These operations have a total of 7,000 employees, though not all of these can be connected to PVC containing MCCPs.
71 | As for costs related to alternative materials, here it can be seen that alternatives are often costlier than MCCPs, however these costs are to be shifted to component (e.g., cables) and EEE producers and subsequently to consumers, meaning that PVC and other polymer manufacturers could see higher total revenues in the restriction scenario. | We fail to see how PVC manufacturers would benefit from having to use more expensive alternatives, in view of the competition from outside the EU which would prevent raising cable prices